## Sheet1
Diameter (mm) | Length (mm) | thinkness (mm) | eccentricity (mm) | f0.2(MPa) | fu(MPa) | n | Max_Load (kN)
40 | 160 | 3 | 10 | 302 | 784 | 7.3 | 73.0068
40 | 160 | 3 | 100 | 302 | 784 | 7.3 | 15.7224
40 | 160 | 3 | 25 | 302 | 784 | 7.3 | 46.1678
40 | 160 | 3 | 50 | 302 | 784 | 7.3 | 27.8092
40 | 160 | 5 | 10 | 302 | 784 | 7.3 | 121.6244
40 | 160 | 5 | 100 | 302 | 784 | 7.3 | 26.7176
40 | 160 | 5 | 25 | 302 | 784 | 7.3 | 76.7796
40 | 160 | 5 | 50 | 302 | 784 | 7.3 | 46.2502
40 | 160 | 7 | 10 | 302 | 784 | 7.3 | 169.6642
40 | 160 | 7 | 100 | 302 | 784 | 7.3 | 38.50816
40 | 160 | 7 | 25 | 302 | 784 | 7.3 | 106.9174
40 | 160 | 7 | 50 | 302 | 784 | 7.3 | 64.6558
40 | 160 | 9 | 10 | 302 | 784 | 7.3 | 217.4356
40 | 160 | 9 | 25 | 302 | 784 | 7.3 | 135.86
40 | 160 | 9 | 50 | 302 | 784 | 7.3 | 82.778
40 | 320 | 3 | 10 | 302 | 784 | 7.3 | 63.538
40 | 320 | 3 | 100 | 302 | 784 | 7.3 | 13.8606
40 | 320 | 3 | 25 | 302 | 784 | 7.3 | 40.3908
40 | 320 | 3 | 50 | 302 | 784 | 7.3 | 24.6744
40 | 320 | 5 | 10 | 302 | 784 | 7.3 | 105.7286
40 | 320 | 5 | 100 | 302 | 784 | 7.3 | 23.054
40 | 320 | 5 | 25 | 302 | 784 | 7.3 | 67.1304
40 | 320 | 5 | 50 | 302 | 784 | 7.3 | 40.933
40 | 320 | 7 | 10 | 302 | 784 | 7.3 | 147.3346
40 | 320 | 7 | 100 | 302 | 784 | 7.3 | 31.9862
40 | 320 | 7 | 25 | 302 | 784 | 7.3 | 93.1848
40 | 320 | 7 | 50 | 302 | 784 | 7.3 | 56.7608
40 | 320 | 9 | 10 | 302 | 784 | 7.3 | 188.2112
40 | 320 | 9 | 100 | 302 | 784 | 7.3 | 40.4966
40 | 320 | 9 | 25 | 302 | 784 | 7.3 | 118.4306
40 | 320 | 9 | 50 | 302 | 784 | 7.3 | 72.432
40 | 480 | 3 | 10 | 302 | 784 | 7.3 | 56.6142
40 | 480 | 3 | 100 | 302 | 784 | 7.3 | 12.8876
40 | 480 | 3 | 25 | 302 | 784 | 7.3 | 36.307
40 | 480 | 3 | 50 | 302 | 784 | 7.3 | 22.555
40 | 480 | 5 | 10 | 302 | 784 | 7.3 | 93.9066
40 | 480 | 5 | 100 | 302 | 784 | 7.3 | 21.3734
40 | 480 | 5 | 25 | 302 | 784 | 7.3 | 60.1916
40 | 480 | 5 | 50 | 302 | 784 | 7.3 | 37.43
40 | 480 | 7 | 10 | 302 | 784 | 7.3 | 130.644
40 | 480 | 7 | 100 | 302 | 784 | 7.3 | 29.6616
40 | 480 | 7 | 25 | 302 | 784 | 7.3 | 83.525
40 | 480 | 7 | 50 | 302 | 784 | 7.3 | 51.8812
40 | 480 | 9 | 10 | 302 | 784 | 7.3 | 166.5578
40 | 480 | 9 | 100 | 302 | 784 | 7.3 | 37.6106
40 | 480 | 9 | 25 | 302 | 784 | 7.3 | 106.1794
40 | 480 | 9 | 50 | 302 | 784 | 7.3 | 66.0356
80 | 320 | 3 | 10 | 302 | 784 | 7.3 | 187.6284
80 | 320 | 3 | 100 | 302 | 784 | 7.3 | 57.8314
80 | 320 | 3 | 25 | 302 | 784 | 7.3 | 141.6474
80 | 320 | 3 | 50 | 302 | 784 | 7.3 | 97.1854
80 | 320 | 5 | 10 | 302 | 784 | 7.3 | 314.9652
80 | 320 | 5 | 100 | 302 | 784 | 7.3 | 98.7682
80 | 320 | 5 | 25 | 302 | 784 | 7.3 | 238.2172
80 | 320 | 5 | 50 | 302 | 784 | 7.3 | 164.03
80 | 320 | 7 | 10 | 302 | 784 | 7.3 | 441.6776
80 | 320 | 7 | 100 | 302 | 784 | 7.3 | 140.1508
80 | 320 | 7 | 25 | 302 | 784 | 7.3 | 334.3372
80 | 320 | 7 | 50 | 302 | 784 | 7.3 | 230.3806
80 | 320 | 9 | 10 | 302 | 784 | 7.3 | 568.2866
80 | 320 | 9 | 100 | 302 | 784 | 7.3 | 181.1046
80 | 320 | 9 | 25 | 302 | 784 | 7.3 | 430.532
80 | 320 | 9 | 50 | 302 | 784 | 7.3 | 296.8092
80 | 640 | 3 | 10 | 302 | 784 | 7.3 | 162.9216
80 | 640 | 3 | 100 | 302 | 784 | 7.3 | 51.3182
80 | 640 | 3 | 25 | 302 | 784 | 7.3 | 122.2922
80 | 640 | 3 | 50 | 302 | 784 | 7.3 | 84.7018
80 | 640 | 5 | 10 | 302 | 784 | 7.3 | 271.7364
80 | 640 | 5 | 100 | 302 | 784 | 7.3 | 85.766
80 | 640 | 5 | 25 | 302 | 784 | 7.3 | 203.9772
80 | 640 | 5 | 50 | 302 | 784 | 7.3 | 141.4176
80 | 640 | 7 | 10 | 302 | 784 | 7.3 | 380.4476
80 | 640 | 7 | 100 | 302 | 784 | 7.3 | 119.9502
80 | 640 | 7 | 25 | 302 | 784 | 7.3 | 285.4296
80 | 640 | 7 | 50 | 302 | 784 | 7.3 | 197.7526
80 | 640 | 9 | 10 | 302 | 784 | 7.3 | 488.9912
80 | 640 | 9 | 100 | 302 | 784 | 7.3 | 153.877
80 | 640 | 9 | 25 | 302 | 784 | 7.3 | 366.6446
80 | 640 | 9 | 50 | 302 | 784 | 7.3 | 253.7722
80 | 960 | 3 | 10 | 302 | 784 | 7.3 | 146.3096
80 | 960 | 3 | 100 | 302 | 784 | 7.3 | 46.9556
80 | 960 | 3 | 25 | 302 | 784 | 7.3 | 109.2236
80 | 960 | 3 | 50 | 302 | 784 | 7.3 | 76.142
80 | 960 | 5 | 10 | 302 | 784 | 7.3 | 243.4416
80 | 960 | 5 | 100 | 302 | 784 | 7.3 | 78.2956
80 | 960 | 5 | 25 | 302 | 784 | 7.3 | 181.9846
80 | 960 | 5 | 50 | 302 | 784 | 7.3 | 126.9696
80 | 960 | 7 | 10 | 302 | 784 | 7.3 | 341.3016
80 | 960 | 7 | 100 | 302 | 784 | 7.3 | 109.4474
80 | 960 | 7 | 25 | 302 | 784 | 7.3 | 254.5136
80 | 960 | 7 | 50 | 302 | 784 | 7.3 | 177.4954
80 | 960 | 9 | 10 | 302 | 784 | 7.3 | 438.4348
80 | 960 | 9 | 100 | 302 | 784 | 7.3 | 140.3824
80 | 960 | 9 | 25 | 302 | 784 | 7.3 | 326.1842
80 | 960 | 9 | 50 | 302 | 784 | 7.3 | 227.5364
120 | 1440 | 3 | 10 | 302 | 784 | 7.3 | 242.2334
120 | 1440 | 3 | 100 | 302 | 784 | 7.3 | 95.9388
120 | 1440 | 3 | 25 | 302 | 784 | 7.3 | 193.7876
120 | 1440 | 3 | 50 | 302 | 784 | 7.3 | 145.624
120 | 1440 | 5 | 10 | 302 | 784 | 7.3 | 402.7064
120 | 1440 | 5 | 100 | 302 | 784 | 7.3 | 160.449
120 | 1440 | 5 | 25 | 302 | 784 | 7.3 | 323.3104
120 | 1440 | 5 | 50 | 302 | 784 | 7.3 | 243.3596
120 | 1440 | 7 | 10 | 302 | 784 | 7.3 | 565.6602
120 | 1440 | 7 | 100 | 302 | 784 | 7.3 | 224.6966
120 | 1440 | 7 | 25 | 302 | 784 | 7.3 | 452.7534
120 | 1440 | 7 | 50 | 302 | 784 | 7.3 | 340.7268
120 | 1440 | 9 | 10 | 302 | 784 | 7.3 | 727.2106
120 | 1440 | 9 | 100 | 302 | 784 | 7.3 | 288.8316
120 | 1440 | 9 | 25 | 302 | 784 | 7.3 | 581.9348
120 | 1440 | 9 | 50 | 302 | 784 | 7.3 | 437.8088
120 | 480 | 3 | 10 | 302 | 784 | 7.3 | 304.5736
120 | 480 | 3 | 100 | 302 | 784 | 7.3 | 118.3302
120 | 480 | 3 | 25 | 302 | 784 | 7.3 | 247.9598
120 | 480 | 3 | 50 | 302 | 784 | 7.3 | 185.374
120 | 480 | 5 | 10 | 302 | 784 | 7.3 | 520.0186
120 | 480 | 5 | 100 | 302 | 784 | 7.3 | 204.499
120 | 480 | 5 | 25 | 302 | 784 | 7.3 | 425.1422
120 | 480 | 5 | 50 | 302 | 784 | 7.3 | 318.4082
120 | 480 | 7 | 10 | 302 | 784 | 7.3 | 733.5364
120 | 480 | 7 | 100 | 302 | 784 | 7.3 | 291.2196
120 | 480 | 7 | 25 | 302 | 784 | 7.3 | 600.8578
120 | 480 | 7 | 50 | 302 | 784 | 7.3 | 451.0976
120 | 480 | 9 | 10 | 302 | 784 | 7.3 | 946.1568
120 | 480 | 9 | 100 | 302 | 784 | 7.3 | 378.349
120 | 480 | 9 | 25 | 302 | 784 | 7.3 | 776.8596
120 | 480 | 9 | 50 | 302 | 784 | 7.3 | 583.3062
120 | 960 | 3 | 10 | 302 | 784 | 7.3 | 268.4256
120 | 960 | 3 | 100 | 302 | 784 | 7.3 | 105.7712
120 | 960 | 3 | 25 | 302 | 784 | 7.3 | 216.6662
120 | 960 | 3 | 50 | 302 | 784 | 7.3 | 162.5068
120 | 960 | 5 | 10 | 302 | 784 | 7.3 | 448.087
120 | 960 | 5 | 100 | 302 | 784 | 7.3 | 177.6936
120 | 960 | 5 | 25 | 302 | 784 | 7.3 | 362.3752
120 | 960 | 5 | 50 | 302 | 784 | 7.3 | 272.3498
120 | 960 | 7 | 10 | 302 | 784 | 7.3 | 627.6184
120 | 960 | 7 | 100 | 302 | 784 | 7.3 | 249.1438
120 | 960 | 7 | 25 | 302 | 784 | 7.3 | 507.7614
120 | 960 | 7 | 50 | 302 | 784 | 7.3 | 381.7824
120 | 960 | 9 | 10 | 302 | 784 | 7.3 | 807.0754
120 | 960 | 9 | 100 | 302 | 784 | 7.3 | 320.0442
120 | 960 | 9 | 25 | 302 | 784 | 7.3 | 652.8912
120 | 960 | 9 | 50 | 302 | 784 | 7.3 | 490.8034
160 | 1280 | 3 | 10 | 302 | 784 | 7.3 | 375.721
160 | 1280 | 3 | 100 | 302 | 784 | 7.3 | 171.3088
160 | 1280 | 3 | 25 | 302 | 784 | 7.3 | 315.3666
160 | 1280 | 3 | 50 | 302 | 784 | 7.3 | 248.9162
160 | 1280 | 5 | 10 | 302 | 784 | 7.3 | 627.8152
160 | 1280 | 5 | 100 | 302 | 784 | 7.3 | 289.6572
160 | 1280 | 5 | 25 | 302 | 784 | 7.3 | 529.2896
160 | 1280 | 5 | 50 | 302 | 784 | 7.3 | 418.8648
160 | 1280 | 7 | 10 | 302 | 784 | 7.3 | 879.6168
160 | 1280 | 7 | 100 | 302 | 784 | 7.3 | 407.021
160 | 1280 | 7 | 25 | 302 | 784 | 7.3 | 742.2186
160 | 1280 | 7 | 50 | 302 | 784 | 7.3 | 588.2892
160 | 1280 | 9 | 10 | 302 | 784 | 7.3 | 1131.321
160 | 1280 | 9 | 100 | 302 | 784 | 7.3 | 523.8554
160 | 1280 | 9 | 25 | 302 | 784 | 7.3 | 954.848
160 | 1280 | 9 | 50 | 302 | 784 | 7.3 | 756.8736
160 | 1920 | 3 | 10 | 302 | 784 | 7.3 | 340.5176
160 | 1920 | 3 | 100 | 302 | 784 | 7.3 | 155.0566
160 | 1920 | 3 | 25 | 302 | 784 | 7.3 | 283.5426
160 | 1920 | 3 | 50 | 302 | 784 | 7.3 | 223.328
160 | 1920 | 5 | 10 | 302 | 784 | 7.3 | 566.8894
160 | 1920 | 5 | 100 | 302 | 784 | 7.3 | 260.233
160 | 1920 | 5 | 25 | 302 | 784 | 7.3 | 473.7378
160 | 1920 | 5 | 50 | 302 | 784 | 7.3 | 374.143
160 | 1920 | 7 | 10 | 302 | 784 | 7.3 | 793.8686
160 | 1920 | 7 | 100 | 302 | 784 | 7.3 | 364.6236
160 | 1920 | 7 | 25 | 302 | 784 | 7.3 | 663.6672
160 | 1920 | 7 | 50 | 302 | 784 | 7.3 | 524.3216
160 | 1920 | 9 | 10 | 302 | 784 | 7.3 | 1022.021
160 | 1920 | 9 | 100 | 302 | 784 | 7.3 | 469.056
160 | 1920 | 9 | 25 | 302 | 784 | 7.3 | 853.3558
160 | 1920 | 9 | 50 | 302 | 784 | 7.3 | 673.3384
160 | 640 | 3 | 10 | 302 | 784 | 7.3 | 417.6834
160 | 640 | 3 | 100 | 302 | 784 | 7.3 | 189.8674
160 | 640 | 3 | 25 | 302 | 784 | 7.3 | 352.8156
160 | 640 | 3 | 50 | 302 | 784 | 7.3 | 278.6448
160 | 640 | 5 | 10 | 302 | 784 | 7.3 | 721.7446
160 | 640 | 5 | 100 | 302 | 784 | 7.3 | 331.4424
160 | 640 | 5 | 25 | 302 | 784 | 7.3 | 614.8704
160 | 640 | 5 | 50 | 302 | 784 | 7.3 | 485.9554
160 | 640 | 7 | 10 | 302 | 784 | 7.3 | 1026.559
160 | 640 | 7 | 100 | 302 | 784 | 7.3 | 475.3894
160 | 640 | 7 | 25 | 302 | 784 | 7.3 | 877.3038
160 | 640 | 7 | 50 | 302 | 784 | 7.3 | 695.5456
160 | 640 | 9 | 10 | 302 | 784 | 7.3 | 1332.207
160 | 640 | 9 | 100 | 302 | 784 | 7.3 | 619.988
160 | 640 | 9 | 25 | 302 | 784 | 7.3 | 1139.307
160 | 640 | 9 | 50 | 302 | 784 | 7.3 | 904.3928
40 | 160 | 3 | 10 | 519 | 728 | 5.3 | 121.7982
40 | 160 | 3 | 100 | 519 | 728 | 5.3 | 25.6578
40 | 160 | 3 | 25 | 519 | 728 | 5.3 | 77.1906
40 | 160 | 3 | 50 | 519 | 728 | 5.3 | 46.5794
40 | 160 | 5 | 10 | 519 | 728 | 5.3 | 203.001
40 | 160 | 5 | 100 | 519 | 728 | 5.3 | 42.804
40 | 160 | 5 | 25 | 519 | 728 | 5.3 | 128.4108
40 | 160 | 5 | 50 | 519 | 728 | 5.3 | 77.4258
40 | 160 | 7 | 10 | 519 | 728 | 5.3 | 283.3668
40 | 160 | 7 | 100 | 519 | 728 | 5.3 | 59.4892
40 | 160 | 7 | 25 | 519 | 728 | 5.3 | 178.6388
40 | 160 | 7 | 50 | 519 | 728 | 5.3 | 107.5664
40 | 160 | 9 | 10 | 519 | 728 | 5.3 | 362.8552
40 | 160 | 9 | 100 | 519 | 728 | 5.3 | 75.326
40 | 160 | 9 | 25 | 519 | 728 | 5.3 | 227.56
40 | 160 | 9 | 50 | 519 | 728 | 5.3 | 137.2034
40 | 320 | 3 | 10 | 519 | 728 | 5.3 | 104.1992
40 | 320 | 3 | 100 | 519 | 728 | 5.3 | 23.4424
40 | 320 | 3 | 25 | 519 | 728 | 5.3 | 66.501
40 | 320 | 3 | 50 | 519 | 728 | 5.3 | 41.3414
40 | 320 | 5 | 10 | 519 | 728 | 5.3 | 173.2926
40 | 320 | 5 | 100 | 519 | 728 | 5.3 | 38.925
40 | 320 | 5 | 25 | 519 | 728 | 5.3 | 110.58
40 | 320 | 5 | 50 | 519 | 728 | 5.3 | 68.6084
40 | 320 | 7 | 10 | 519 | 728 | 5.3 | 241.2104
40 | 320 | 7 | 100 | 519 | 728 | 5.3 | 53.9982
40 | 320 | 7 | 25 | 519 | 728 | 5.3 | 153.5404
40 | 320 | 7 | 50 | 519 | 728 | 5.3 | 95.0888
40 | 320 | 9 | 10 | 519 | 728 | 5.3 | 306.923
40 | 320 | 9 | 100 | 519 | 728 | 5.3 | 68.4716
40 | 320 | 9 | 25 | 519 | 728 | 5.3 | 195.2414
40 | 320 | 9 | 50 | 519 | 728 | 5.3 | 120.9946
40 | 480 | 3 | 10 | 519 | 728 | 5.3 | 89.2612
40 | 480 | 3 | 100 | 519 | 728 | 5.3 | 21.6488
40 | 480 | 3 | 25 | 519 | 728 | 5.3 | 58.0478
40 | 480 | 3 | 50 | 519 | 728 | 5.3 | 37.0182
40 | 480 | 5 | 10 | 519 | 728 | 5.3 | 148.1932
40 | 480 | 5 | 100 | 519 | 728 | 5.3 | 35.8936
40 | 480 | 5 | 25 | 519 | 728 | 5.3 | 96.306
40 | 480 | 5 | 50 | 519 | 728 | 5.3 | 61.4236
40 | 480 | 7 | 10 | 519 | 728 | 5.3 | 205.8628
40 | 480 | 7 | 100 | 519 | 728 | 5.3 | 49.7508
40 | 480 | 7 | 25 | 519 | 728 | 5.3 | 133.564
40 | 480 | 7 | 50 | 519 | 728 | 5.3 | 85.083
40 | 480 | 9 | 10 | 519 | 728 | 5.3 | 262.3142
40 | 480 | 9 | 100 | 519 | 728 | 5.3 | 63.1028
40 | 480 | 9 | 25 | 519 | 728 | 5.3 | 169.5862
40 | 480 | 9 | 50 | 519 | 728 | 5.3 | 108.034
80 | 320 | 3 | 10 | 519 | 728 | 5.3 | 312.7086
80 | 320 | 3 | 100 | 519 | 728 | 5.3 | 95.9552
80 | 320 | 3 | 25 | 519 | 728 | 5.3 | 233.379
80 | 320 | 3 | 50 | 519 | 728 | 5.3 | 160.9404
80 | 320 | 5 | 10 | 519 | 728 | 5.3 | 523.6338
80 | 320 | 5 | 100 | 519 | 728 | 5.3 | 162.0054
80 | 320 | 5 | 25 | 519 | 728 | 5.3 | 392.6292
80 | 320 | 5 | 50 | 519 | 728 | 5.3 | 271.2908
80 | 320 | 7 | 10 | 519 | 728 | 5.3 | 733.9686
80 | 320 | 7 | 100 | 519 | 728 | 5.3 | 227.3304
80 | 320 | 7 | 25 | 519 | 728 | 5.3 | 550.4436
80 | 320 | 7 | 50 | 519 | 728 | 5.3 | 380.3138
80 | 320 | 9 | 10 | 519 | 728 | 5.3 | 944.174
80 | 320 | 9 | 100 | 519 | 728 | 5.3 | 292.2738
80 | 320 | 9 | 25 | 519 | 728 | 5.3 | 708.3656
80 | 320 | 9 | 50 | 519 | 728 | 5.3 | 488.6902
80 | 640 | 3 | 10 | 519 | 728 | 5.3 | 272.694
80 | 640 | 3 | 100 | 519 | 728 | 5.3 | 86.1718
80 | 640 | 3 | 25 | 519 | 728 | 5.3 | 202.2454
80 | 640 | 3 | 50 | 519 | 728 | 5.3 | 140.514
80 | 640 | 5 | 10 | 519 | 728 | 5.3 | 454.9988
80 | 640 | 5 | 100 | 519 | 728 | 5.3 | 144.3818
80 | 640 | 5 | 25 | 519 | 728 | 5.3 | 337.8678
80 | 640 | 5 | 50 | 519 | 728 | 5.3 | 234.9388
80 | 640 | 7 | 10 | 519 | 728 | 5.3 | 636.9374
80 | 640 | 7 | 100 | 519 | 728 | 5.3 | 202.0384
80 | 640 | 7 | 25 | 519 | 728 | 5.3 | 473.0444
80 | 640 | 7 | 50 | 519 | 728 | 5.3 | 328.706
80 | 640 | 9 | 10 | 519 | 728 | 5.3 | 812.3716
80 | 640 | 9 | 100 | 519 | 728 | 5.3 | 259.1216
80 | 640 | 9 | 25 | 519 | 728 | 5.3 | 606.6594
80 | 640 | 9 | 50 | 519 | 728 | 5.3 | 422.1154
80 | 960 | 3 | 10 | 519 | 728 | 5.3 | 236.2806
80 | 960 | 3 | 100 | 519 | 728 | 5.3 | 77.6766
80 | 960 | 3 | 25 | 519 | 728 | 5.3 | 175.2678
80 | 960 | 3 | 50 | 519 | 728 | 5.3 | 123.3174
80 | 960 | 5 | 10 | 519 | 728 | 5.3 | 393.9136
80 | 960 | 5 | 100 | 519 | 728 | 5.3 | 129.785
80 | 960 | 5 | 25 | 519 | 728 | 5.3 | 292.0904
80 | 960 | 5 | 50 | 519 | 728 | 5.3 | 205.83
80 | 960 | 7 | 10 | 519 | 728 | 5.3 | 551.1396
80 | 960 | 7 | 100 | 519 | 728 | 5.3 | 181.4496
80 | 960 | 7 | 25 | 519 | 728 | 5.3 | 408.5442
80 | 960 | 7 | 50 | 519 | 728 | 5.3 | 287.829
80 | 960 | 9 | 10 | 519 | 728 | 5.3 | 707.6928
80 | 960 | 9 | 100 | 519 | 728 | 5.3 | 232.754
80 | 960 | 9 | 25 | 519 | 728 | 5.3 | 524.2148
80 | 960 | 9 | 50 | 519 | 728 | 5.3 | 369.3934
120 | 1440 | 3 | 10 | 519 | 728 | 5.3 | 395.494
120 | 1440 | 3 | 100 | 519 | 728 | 5.3 | 156.6482
120 | 1440 | 3 | 25 | 519 | 728 | 5.3 | 313.0558
120 | 1440 | 3 | 50 | 519 | 728 | 5.3 | 234.729
120 | 1440 | 5 | 10 | 519 | 728 | 5.3 | 657.7728
120 | 1440 | 5 | 100 | 519 | 728 | 5.3 | 263.1454
120 | 1440 | 5 | 25 | 519 | 728 | 5.3 | 522.637
120 | 1440 | 5 | 50 | 519 | 728 | 5.3 | 393.6428
120 | 1440 | 7 | 10 | 519 | 728 | 5.3 | 921.3358
120 | 1440 | 7 | 100 | 519 | 728 | 5.3 | 368.9942
120 | 1440 | 7 | 25 | 519 | 728 | 5.3 | 733.4214
120 | 1440 | 7 | 50 | 519 | 728 | 5.3 | 551.5486
120 | 1440 | 9 | 10 | 519 | 728 | 5.3 | 1164.026
120 | 1440 | 9 | 100 | 519 | 728 | 5.3 | 474.4562
120 | 1440 | 9 | 25 | 519 | 728 | 5.3 | 942.7108
120 | 1440 | 9 | 50 | 519 | 728 | 5.3 | 708.6986
120 | 480 | 3 | 10 | 519 | 728 | 5.3 | 510.7506
120 | 480 | 3 | 100 | 519 | 728 | 5.3 | 194.1052
120 | 480 | 3 | 25 | 519 | 728 | 5.3 | 404.138
120 | 480 | 3 | 50 | 519 | 728 | 5.3 | 302.0124
120 | 480 | 5 | 10 | 519 | 728 | 5.3 | 861.8056
120 | 480 | 5 | 100 | 519 | 728 | 5.3 | 336.9222
120 | 480 | 5 | 25 | 519 | 728 | 5.3 | 696.4746
120 | 480 | 5 | 50 | 519 | 728 | 5.3 | 521.7906
120 | 480 | 7 | 10 | 519 | 728 | 5.3 | 1210.574
120 | 480 | 7 | 100 | 519 | 728 | 5.3 | 476.1684
120 | 480 | 7 | 25 | 519 | 728 | 5.3 | 980.8394
120 | 480 | 7 | 50 | 519 | 728 | 5.3 | 736.7018
120 | 480 | 9 | 10 | 519 | 728 | 5.3 | 1558.026
120 | 480 | 9 | 100 | 519 | 728 | 5.3 | 614.13
120 | 480 | 9 | 25 | 519 | 728 | 5.3 | 1265
120 | 480 | 9 | 50 | 519 | 728 | 5.3 | 950.0768
120 | 960 | 3 | 10 | 519 | 728 | 5.3 | 453.4886
120 | 960 | 3 | 100 | 519 | 728 | 5.3 | 175.6276
120 | 960 | 3 | 25 | 519 | 728 | 5.3 | 360.046
120 | 960 | 3 | 50 | 519 | 728 | 5.3 | 268.1796
120 | 960 | 5 | 10 | 519 | 728 | 5.3 | 758.0074
120 | 960 | 5 | 100 | 519 | 728 | 5.3 | 297.0498
120 | 960 | 5 | 25 | 519 | 728 | 5.3 | 603.7066
120 | 960 | 5 | 50 | 519 | 728 | 5.3 | 451.5376
120 | 960 | 7 | 10 | 519 | 728 | 5.3 | 1061.933
120 | 960 | 7 | 100 | 519 | 728 | 5.3 | 417.1798
120 | 960 | 7 | 25 | 519 | 728 | 5.3 | 846.2676
120 | 960 | 7 | 50 | 519 | 728 | 5.3 | 633.9782
120 | 960 | 9 | 10 | 519 | 728 | 5.3 | 1365.524
120 | 960 | 9 | 100 | 519 | 728 | 5.3 | 536.5368
120 | 960 | 9 | 25 | 519 | 728 | 5.3 | 1088.575
120 | 960 | 9 | 50 | 519 | 728 | 5.3 | 815.4534
160 | 1280 | 3 | 10 | 519 | 728 | 5.3 | 637.588
160 | 1280 | 3 | 100 | 519 | 728 | 5.3 | 280.2032
160 | 1280 | 3 | 25 | 519 | 728 | 5.3 | 524.9608
160 | 1280 | 3 | 50 | 519 | 728 | 5.3 | 408.315
160 | 1280 | 5 | 10 | 519 | 728 | 5.3 | 1068.257
160 | 1280 | 5 | 100 | 519 | 728 | 5.3 | 481.181
160 | 1280 | 5 | 25 | 519 | 728 | 5.3 | 885.9724
160 | 1280 | 5 | 50 | 519 | 728 | 5.3 | 694.3208
160 | 1280 | 7 | 10 | 519 | 728 | 5.3 | 1497.425
160 | 1280 | 7 | 100 | 519 | 728 | 5.3 | 677.3276
160 | 1280 | 7 | 25 | 519 | 728 | 5.3 | 1243.016
160 | 1280 | 7 | 50 | 519 | 728 | 5.3 | 976.9012
160 | 1280 | 9 | 10 | 519 | 728 | 5.3 | 1926.173
160 | 1280 | 9 | 100 | 519 | 728 | 5.3 | 873.2878
160 | 1280 | 9 | 25 | 519 | 728 | 5.3 | 1599.14
160 | 1280 | 9 | 50 | 519 | 728 | 5.3 | 1257.579
160 | 1920 | 3 | 10 | 519 | 728 | 5.3 | 559.0706
160 | 1920 | 3 | 100 | 519 | 728 | 5.3 | 250.7564
160 | 1920 | 3 | 25 | 519 | 728 | 5.3 | 459.7538
160 | 1920 | 3 | 50 | 519 | 728 | 5.3 | 359.1698
160 | 1920 | 5 | 10 | 519 | 728 | 5.3 | 927.999
160 | 1920 | 5 | 100 | 519 | 728 | 5.3 | 423.6862
160 | 1920 | 5 | 25 | 519 | 728 | 5.3 | 769.5464
160 | 1920 | 5 | 50 | 519 | 728 | 5.3 | 604.7452
160 | 1920 | 7 | 10 | 519 | 728 | 5.3 | 1300.957
160 | 1920 | 7 | 100 | 519 | 728 | 5.3 | 594.8948
160 | 1920 | 7 | 25 | 519 | 728 | 5.3 | 1078.463
160 | 1920 | 7 | 50 | 519 | 728 | 5.3 | 845.9334
160 | 1920 | 9 | 10 | 519 | 728 | 5.3 | 1635.859
160 | 1920 | 9 | 100 | 519 | 728 | 5.3 | 765.7264
160 | 1920 | 9 | 25 | 519 | 728 | 5.3 | 1386.898
160 | 1920 | 9 | 50 | 519 | 728 | 5.3 | 1092.396
160 | 640 | 3 | 10 | 519 | 728 | 5.3 | 705.405
160 | 640 | 3 | 100 | 519 | 728 | 5.3 | 305.8018
160 | 640 | 3 | 25 | 519 | 728 | 5.3 | 582.4466
160 | 640 | 3 | 50 | 519 | 728 | 5.3 | 449.782
160 | 640 | 5 | 10 | 519 | 728 | 5.3 | 1202.228
160 | 640 | 5 | 100 | 519 | 728 | 5.3 | 542.1324
160 | 640 | 5 | 25 | 519 | 728 | 5.3 | 1009.812
160 | 640 | 5 | 50 | 519 | 728 | 5.3 | 793.3348
160 | 640 | 7 | 10 | 519 | 728 | 5.3 | 1694.355
160 | 640 | 7 | 100 | 519 | 728 | 5.3 | 777.7946
160 | 640 | 7 | 25 | 519 | 728 | 5.3 | 1431.341
160 | 640 | 7 | 50 | 519 | 728 | 5.3 | 1130.801
160 | 640 | 9 | 10 | 519 | 728 | 5.3 | 2183.85
160 | 640 | 9 | 100 | 519 | 728 | 5.3 | 1008.384
160 | 640 | 9 | 25 | 519 | 728 | 5.3 | 1848.06
160 | 640 | 9 | 50 | 519 | 728 | 5.3 | 1464.702
40 | 160 | 3 | 10 | 355 | 780 | 5.3 | 85.507
40 | 160 | 3 | 100 | 355 | 780 | 5.3 | 18.5852
40 | 160 | 3 | 25 | 355 | 780 | 5.3 | 54.2316
40 | 160 | 3 | 50 | 355 | 780 | 5.3 | 32.788
40 | 160 | 5 | 10 | 355 | 780 | 5.3 | 142.5478
40 | 160 | 5 | 100 | 355 | 780 | 5.3 | 31.6362
40 | 160 | 5 | 25 | 355 | 780 | 5.3 | 90.2208
40 | 160 | 5 | 50 | 355 | 780 | 5.3 | 54.5744
40 | 160 | 7 | 10 | 355 | 780 | 5.3 | 198.9038
40 | 160 | 7 | 100 | 355 | 780 | 5.3 | 45.56178
40 | 160 | 7 | 25 | 355 | 780 | 5.3 | 125.5116
40 | 160 | 7 | 50 | 355 | 780 | 5.3 | 76.2464
40 | 160 | 9 | 10 | 355 | 780 | 5.3 | 254.728
40 | 160 | 9 | 25 | 355 | 780 | 5.3 | 159.6262
40 | 160 | 9 | 50 | 355 | 780 | 5.3 | 97.5342
40 | 320 | 3 | 10 | 355 | 780 | 5.3 | 73.2536
40 | 320 | 3 | 100 | 355 | 780 | 5.3 | 16.2842
40 | 320 | 3 | 25 | 355 | 780 | 5.3 | 46.7144
40 | 320 | 3 | 50 | 355 | 780 | 5.3 | 28.772
40 | 320 | 5 | 10 | 355 | 780 | 5.3 | 121.9438
40 | 320 | 5 | 100 | 355 | 780 | 5.3 | 27.0812
40 | 320 | 5 | 25 | 355 | 780 | 5.3 | 77.6472
40 | 320 | 5 | 50 | 355 | 780 | 5.3 | 47.7354
40 | 320 | 7 | 10 | 355 | 780 | 5.3 | 169.8346
40 | 320 | 7 | 100 | 355 | 780 | 5.3 | 37.5688
40 | 320 | 7 | 25 | 355 | 780 | 5.3 | 107.763
40 | 320 | 7 | 50 | 355 | 780 | 5.3 | 66.1924
40 | 320 | 9 | 10 | 355 | 780 | 5.3 | 216.8496
40 | 320 | 9 | 100 | 355 | 780 | 5.3 | 47.588
40 | 320 | 9 | 25 | 355 | 780 | 5.3 | 136.7534
40 | 320 | 9 | 50 | 355 | 780 | 5.3 | 84.38
40 | 480 | 3 | 10 | 355 | 780 | 5.3 | 64.2832
40 | 480 | 3 | 100 | 355 | 780 | 5.3 | 15.0274
40 | 480 | 3 | 25 | 355 | 780 | 5.3 | 41.3676
40 | 480 | 3 | 50 | 355 | 780 | 5.3 | 26.024
40 | 480 | 5 | 10 | 355 | 780 | 5.3 | 106.7308
40 | 480 | 5 | 100 | 355 | 780 | 5.3 | 24.9268
40 | 480 | 5 | 25 | 355 | 780 | 5.3 | 68.6084
40 | 480 | 5 | 50 | 355 | 780 | 5.3 | 43.155
40 | 480 | 7 | 10 | 355 | 780 | 5.3 | 148.5324
40 | 480 | 7 | 100 | 355 | 780 | 5.3 | 34.5752
40 | 480 | 7 | 25 | 355 | 780 | 5.3 | 95.2486
40 | 480 | 7 | 50 | 355 | 780 | 5.3 | 59.8334
40 | 480 | 9 | 10 | 355 | 780 | 5.3 | 189.3342
40 | 480 | 9 | 100 | 355 | 780 | 5.3 | 43.8432
40 | 480 | 9 | 25 | 355 | 780 | 5.3 | 121.09
40 | 480 | 9 | 50 | 355 | 780 | 5.3 | 76.0794
80 | 320 | 3 | 10 | 355 | 780 | 5.3 | 220.7732
80 | 320 | 3 | 100 | 355 | 780 | 5.3 | 68.173
80 | 320 | 3 | 25 | 355 | 780 | 5.3 | 166.63
80 | 320 | 3 | 50 | 355 | 780 | 5.3 | 114.425
80 | 320 | 5 | 10 | 355 | 780 | 5.3 | 371.0596
80 | 320 | 5 | 100 | 355 | 780 | 5.3 | 116.7222
80 | 320 | 5 | 25 | 355 | 780 | 5.3 | 280.7648
80 | 320 | 5 | 50 | 355 | 780 | 5.3 | 193.5476
80 | 320 | 7 | 10 | 355 | 780 | 5.3 | 520.7104
80 | 320 | 7 | 100 | 355 | 780 | 5.3 | 165.7374
80 | 320 | 7 | 25 | 355 | 780 | 5.3 | 394.2344
80 | 320 | 7 | 50 | 355 | 780 | 5.3 | 272.0366
80 | 320 | 9 | 10 | 355 | 780 | 5.3 | 670.0844
80 | 320 | 9 | 100 | 355 | 780 | 5.3 | 214.2104
80 | 320 | 9 | 25 | 355 | 780 | 5.3 | 507.6038
80 | 320 | 9 | 50 | 355 | 780 | 5.3 | 350.2998
80 | 640 | 3 | 10 | 355 | 780 | 5.3 | 189.6586
80 | 640 | 3 | 100 | 355 | 780 | 5.3 | 60.0366
80 | 640 | 3 | 25 | 355 | 780 | 5.3 | 141.8064
80 | 640 | 3 | 50 | 355 | 780 | 5.3 | 98.524
80 | 640 | 5 | 10 | 355 | 780 | 5.3 | 316.4254
80 | 640 | 5 | 100 | 355 | 780 | 5.3 | 100.4446
80 | 640 | 5 | 25 | 355 | 780 | 5.3 | 236.7486
80 | 640 | 5 | 50 | 355 | 780 | 5.3 | 164.6274
80 | 640 | 7 | 10 | 355 | 780 | 5.3 | 443.0104
80 | 640 | 7 | 100 | 355 | 780 | 5.3 | 140.531
80 | 640 | 7 | 25 | 355 | 780 | 5.3 | 331.322
80 | 640 | 7 | 50 | 355 | 780 | 5.3 | 230.2386
80 | 640 | 9 | 10 | 355 | 780 | 5.3 | 569.321
80 | 640 | 9 | 100 | 355 | 780 | 5.3 | 180.3152
80 | 640 | 9 | 25 | 355 | 780 | 5.3 | 425.2118
80 | 640 | 9 | 50 | 355 | 780 | 5.3 | 295.6296
80 | 960 | 3 | 10 | 355 | 780 | 5.3 | 167.7028
80 | 960 | 3 | 100 | 355 | 780 | 5.3 | 54.3934
80 | 960 | 3 | 25 | 355 | 780 | 5.3 | 124.8232
80 | 960 | 3 | 50 | 355 | 780 | 5.3 | 87.298
80 | 960 | 5 | 10 | 355 | 780 | 5.3 | 279.6036
80 | 960 | 5 | 100 | 355 | 780 | 5.3 | 90.7714
80 | 960 | 5 | 25 | 355 | 780 | 5.3 | 208.1804
80 | 960 | 5 | 50 | 355 | 780 | 5.3 | 145.6966
80 | 960 | 7 | 10 | 355 | 780 | 5.3 | 388.1636
80 | 960 | 7 | 100 | 355 | 780 | 5.3 | 126.8698
80 | 960 | 7 | 25 | 355 | 780 | 5.3 | 291.044
80 | 960 | 7 | 50 | 355 | 780 | 5.3 | 203.7158
80 | 960 | 9 | 10 | 355 | 780 | 5.3 | 498.5212
80 | 960 | 9 | 100 | 355 | 780 | 5.3 | 162.7576
80 | 960 | 9 | 25 | 355 | 780 | 5.3 | 373.6482
80 | 960 | 9 | 50 | 355 | 780 | 5.3 | 261.234
120 | 1440 | 3 | 10 | 355 | 780 | 5.3 | 278.6008
120 | 1440 | 3 | 100 | 355 | 780 | 5.3 | 110.523
120 | 1440 | 3 | 25 | 355 | 780 | 5.3 | 222.262
120 | 1440 | 3 | 50 | 355 | 780 | 5.3 | 166.6972
120 | 1440 | 5 | 10 | 355 | 780 | 5.3 | 465.166
120 | 1440 | 5 | 100 | 355 | 780 | 5.3 | 185.24
120 | 1440 | 5 | 25 | 355 | 780 | 5.3 | 371.2134
120 | 1440 | 5 | 50 | 355 | 780 | 5.3 | 278.9788
120 | 1440 | 7 | 10 | 355 | 780 | 5.3 | 649.1806
120 | 1440 | 7 | 100 | 355 | 780 | 5.3 | 259.4932
120 | 1440 | 7 | 25 | 355 | 780 | 5.3 | 519.82
120 | 1440 | 7 | 50 | 355 | 780 | 5.3 | 390.7138
120 | 1440 | 9 | 10 | 355 | 780 | 5.3 | 834.5116
120 | 1440 | 9 | 100 | 355 | 780 | 5.3 | 333.3468
120 | 1440 | 9 | 25 | 355 | 780 | 5.3 | 668.1234
120 | 1440 | 9 | 50 | 355 | 780 | 5.3 | 501.7908
120 | 480 | 3 | 10 | 355 | 780 | 5.3 | 358.7302
120 | 480 | 3 | 100 | 355 | 780 | 5.3 | 138.8552
120 | 480 | 3 | 25 | 355 | 780 | 5.3 | 290.7506
120 | 480 | 3 | 50 | 355 | 780 | 5.3 | 216.805
120 | 480 | 5 | 10 | 355 | 780 | 5.3 | 613.2556
120 | 480 | 5 | 100 | 355 | 780 | 5.3 | 241.2042
120 | 480 | 5 | 25 | 355 | 780 | 5.3 | 500.4576
120 | 480 | 5 | 50 | 355 | 780 | 5.3 | 375.311
120 | 480 | 7 | 10 | 355 | 780 | 5.3 | 866.3494
120 | 480 | 7 | 100 | 355 | 780 | 5.3 | 344.0922
120 | 480 | 7 | 25 | 355 | 780 | 5.3 | 708.9752
120 | 480 | 7 | 50 | 355 | 780 | 5.3 | 532.5162
120 | 480 | 9 | 10 | 355 | 780 | 5.3 | 1117.716
120 | 480 | 9 | 100 | 355 | 780 | 5.3 | 447.25
120 | 480 | 9 | 25 | 355 | 780 | 5.3 | 917.3938
120 | 480 | 9 | 50 | 355 | 780 | 5.3 | 689.0312
120 | 960 | 3 | 10 | 355 | 780 | 5.3 | 313.28
120 | 960 | 3 | 100 | 355 | 780 | 5.3 | 123.2652
120 | 960 | 3 | 25 | 355 | 780 | 5.3 | 251.8592
120 | 960 | 3 | 50 | 355 | 780 | 5.3 | 188.5484
120 | 960 | 5 | 10 | 355 | 780 | 5.3 | 522.3714
120 | 960 | 5 | 100 | 355 | 780 | 5.3 | 207.6138
120 | 960 | 5 | 25 | 355 | 780 | 5.3 | 421.642
120 | 960 | 5 | 50 | 355 | 780 | 5.3 | 316.6848
120 | 960 | 7 | 10 | 355 | 780 | 5.3 | 732.7702
120 | 960 | 7 | 100 | 355 | 780 | 5.3 | 291.2754
120 | 960 | 7 | 25 | 355 | 780 | 5.3 | 590.8628
120 | 960 | 7 | 50 | 355 | 780 | 5.3 | 444.3186
120 | 960 | 9 | 10 | 355 | 780 | 5.3 | 942.3382
120 | 960 | 9 | 100 | 355 | 780 | 5.3 | 374.5112
120 | 960 | 9 | 25 | 355 | 780 | 5.3 | 759.7548
120 | 960 | 9 | 50 | 355 | 780 | 5.3 | 571.4276
160 | 1280 | 3 | 10 | 355 | 780 | 5.3 | 439.4956
160 | 1280 | 3 | 100 | 355 | 780 | 5.3 | 198.598
160 | 1280 | 3 | 25 | 355 | 780 | 5.3 | 366.6242
160 | 1280 | 3 | 50 | 355 | 780 | 5.3 | 288.291
160 | 1280 | 5 | 10 | 355 | 780 | 5.3 | 733.927
160 | 1280 | 5 | 100 | 355 | 780 | 5.3 | 337.6124
160 | 1280 | 5 | 25 | 355 | 780 | 5.3 | 616.7796
160 | 1280 | 5 | 50 | 355 | 780 | 5.3 | 487.0146
160 | 1280 | 7 | 10 | 355 | 780 | 5.3 | 1028.746
160 | 1280 | 7 | 100 | 355 | 780 | 5.3 | 475.0936
160 | 1280 | 7 | 25 | 355 | 780 | 5.3 | 865.259
160 | 1280 | 7 | 50 | 355 | 780 | 5.3 | 684.5524
160 | 1280 | 9 | 10 | 355 | 780 | 5.3 | 1323.286
160 | 1280 | 9 | 100 | 355 | 780 | 5.3 | 611.8384
160 | 1280 | 9 | 25 | 355 | 780 | 5.3 | 1113.383
160 | 1280 | 9 | 50 | 355 | 780 | 5.3 | 880.8134
160 | 1920 | 3 | 10 | 355 | 780 | 5.3 | 391.9454
160 | 1920 | 3 | 100 | 355 | 780 | 5.3 | 177.9146
160 | 1920 | 3 | 25 | 355 | 780 | 5.3 | 325.0478
160 | 1920 | 3 | 50 | 355 | 780 | 5.3 | 255.6114
160 | 1920 | 5 | 10 | 355 | 780 | 5.3 | 655.5858
160 | 1920 | 5 | 100 | 355 | 780 | 5.3 | 299.2806
160 | 1920 | 5 | 25 | 355 | 780 | 5.3 | 544.2964
160 | 1920 | 5 | 50 | 355 | 780 | 5.3 | 429.074
160 | 1920 | 7 | 10 | 355 | 780 | 5.3 | 918.3366
160 | 1920 | 7 | 100 | 355 | 780 | 5.3 | 419.7728
160 | 1920 | 7 | 25 | 355 | 780 | 5.3 | 762.8044
160 | 1920 | 7 | 50 | 355 | 780 | 5.3 | 601.5524
160 | 1920 | 9 | 10 | 355 | 780 | 5.3 | 1178.699
160 | 1920 | 9 | 100 | 355 | 780 | 5.3 | 540.292
160 | 1920 | 9 | 25 | 355 | 780 | 5.3 | 981.0206
160 | 1920 | 9 | 50 | 355 | 780 | 5.3 | 773.646
160 | 640 | 3 | 10 | 355 | 780 | 5.3 | 491.8484
160 | 640 | 3 | 100 | 355 | 780 | 5.3 | 220.3654
160 | 640 | 3 | 25 | 355 | 780 | 5.3 | 413.0666
160 | 640 | 3 | 50 | 355 | 780 | 5.3 | 324.0334
160 | 640 | 5 | 10 | 355 | 780 | 5.3 | 850.9472
160 | 640 | 5 | 100 | 355 | 780 | 5.3 | 389.912
160 | 640 | 5 | 25 | 355 | 780 | 5.3 | 721.6832
160 | 640 | 5 | 50 | 355 | 780 | 5.3 | 571.0158
160 | 640 | 7 | 10 | 355 | 780 | 5.3 | 1212.759
160 | 640 | 7 | 100 | 355 | 780 | 5.3 | 560.884
160 | 640 | 7 | 25 | 355 | 780 | 5.3 | 1034.415
160 | 640 | 7 | 50 | 355 | 780 | 5.3 | 820.1946
160 | 640 | 9 | 10 | 355 | 780 | 5.3 | 1575.489
160 | 640 | 9 | 100 | 355 | 780 | 5.3 | 732.3686
160 | 640 | 9 | 25 | 355 | 780 | 5.3 | 1345.497
160 | 640 | 9 | 50 | 355 | 780 | 5.3 | 1067.5
40 | 160 | 3 | 10 | 290 | 799 | 7.8 | 70.4292
40 | 160 | 3 | 100 | 290 | 799 | 7.8 | 15.7168
40 | 160 | 3 | 25 | 290 | 799 | 7.8 | 44.5822
40 | 160 | 3 | 50 | 290 | 799 | 7.8 | 27.0896
40 | 160 | 5 | 10 | 290 | 799 | 7.8 | 117.3498
40 | 160 | 5 | 100 | 290 | 799 | 7.8 | 27.7198
40 | 160 | 5 | 25 | 290 | 799 | 7.8 | 74.1708
40 | 160 | 5 | 50 | 290 | 799 | 7.8 | 45.3004
40 | 160 | 7 | 10 | 290 | 799 | 7.8 | 163.7042
40 | 160 | 7 | 100 | 290 | 799 | 7.8 | 41.03816
40 | 160 | 7 | 25 | 290 | 799 | 7.8 | 103.2162
40 | 160 | 7 | 50 | 290 | 799 | 7.8 | 63.5776
40 | 160 | 9 | 10 | 290 | 799 | 7.8 | 209.8114
40 | 160 | 9 | 100 | 290 | 799 | 7.8 | 58.3437
40 | 160 | 9 | 25 | 290 | 799 | 7.8 | 131.2176
40 | 160 | 9 | 50 | 290 | 799 | 7.8 | 80.8644
40 | 320 | 3 | 10 | 290 | 799 | 7.8 | 60.8634
40 | 320 | 3 | 100 | 290 | 799 | 7.8 | 13.3312
40 | 320 | 3 | 25 | 290 | 799 | 7.8 | 38.7234
40 | 320 | 3 | 50 | 290 | 799 | 7.8 | 23.646
40 | 320 | 5 | 10 | 290 | 799 | 7.8 | 101.2826
40 | 320 | 5 | 100 | 290 | 799 | 7.8 | 22.1986
40 | 320 | 5 | 25 | 290 | 799 | 7.8 | 64.3566
40 | 320 | 5 | 50 | 290 | 799 | 7.8 | 39.2266
40 | 320 | 7 | 10 | 290 | 799 | 7.8 | 141.1566
40 | 320 | 7 | 25 | 290 | 799 | 7.8 | 89.3296
40 | 320 | 7 | 50 | 290 | 799 | 7.8 | 54.3926
40 | 320 | 9 | 10 | 290 | 799 | 7.8 | 180.3512
40 | 320 | 9 | 100 | 290 | 799 | 7.8 | 38.9222
40 | 320 | 9 | 25 | 290 | 799 | 7.8 | 113.5296
40 | 320 | 9 | 50 | 290 | 799 | 7.8 | 69.455
40 | 480 | 3 | 10 | 290 | 799 | 7.8 | 54.3038
40 | 480 | 3 | 100 | 290 | 799 | 7.8 | 12.3434
40 | 480 | 3 | 25 | 290 | 799 | 7.8 | 34.8366
40 | 480 | 3 | 50 | 290 | 799 | 7.8 | 21.6192
40 | 480 | 5 | 10 | 290 | 799 | 7.8 | 90.1348
40 | 480 | 5 | 100 | 290 | 799 | 7.8 | 20.4728
40 | 480 | 5 | 25 | 290 | 799 | 7.8 | 57.7584
40 | 480 | 5 | 50 | 290 | 799 | 7.8 | 35.8784
40 | 480 | 7 | 10 | 290 | 799 | 7.8 | 125.4704
40 | 480 | 7 | 100 | 290 | 799 | 7.8 | 28.4118
40 | 480 | 7 | 25 | 290 | 799 | 7.8 | 80.1602
40 | 480 | 7 | 50 | 290 | 799 | 7.8 | 49.7224
40 | 480 | 9 | 10 | 290 | 799 | 7.8 | 159.7172
40 | 480 | 9 | 100 | 290 | 799 | 7.8 | 36.0204
40 | 480 | 9 | 25 | 290 | 799 | 7.8 | 101.9622
40 | 480 | 9 | 50 | 290 | 799 | 7.8 | 63.2924
80 | 320 | 3 | 10 | 290 | 799 | 7.8 | 182.9302
80 | 320 | 3 | 100 | 290 | 799 | 7.8 | 56.4908
80 | 320 | 3 | 25 | 290 | 799 | 7.8 | 138.0668
80 | 320 | 3 | 50 | 290 | 799 | 7.8 | 94.6216
80 | 320 | 5 | 10 | 290 | 799 | 7.8 | 308.6654
80 | 320 | 5 | 100 | 290 | 799 | 7.8 | 98.0206
80 | 320 | 5 | 25 | 290 | 799 | 7.8 | 233.3774
80 | 320 | 5 | 50 | 290 | 799 | 7.8 | 160.9936
80 | 320 | 7 | 10 | 290 | 799 | 7.8 | 433.6876
80 | 320 | 7 | 100 | 290 | 799 | 7.8 | 140.9018
80 | 320 | 7 | 25 | 290 | 799 | 7.8 | 328.3084
80 | 320 | 7 | 50 | 290 | 799 | 7.8 | 227.2926
80 | 320 | 9 | 10 | 290 | 799 | 7.8 | 558.2298
80 | 320 | 9 | 100 | 290 | 799 | 7.8 | 185.4588
80 | 320 | 9 | 25 | 290 | 799 | 7.8 | 423.269
80 | 320 | 9 | 50 | 290 | 799 | 7.8 | 292.986
80 | 640 | 3 | 10 | 290 | 799 | 7.8 | 156.009
80 | 640 | 3 | 100 | 290 | 799 | 7.8 | 49.246
80 | 640 | 3 | 25 | 290 | 799 | 7.8 | 117.2644
80 | 640 | 3 | 50 | 290 | 799 | 7.8 | 81.2754
80 | 640 | 5 | 10 | 290 | 799 | 7.8 | 260.1822
80 | 640 | 5 | 100 | 290 | 799 | 7.8 | 82.3386
80 | 640 | 5 | 25 | 290 | 799 | 7.8 | 195.6456
80 | 640 | 5 | 50 | 290 | 799 | 7.8 | 135.6824
80 | 640 | 7 | 10 | 290 | 799 | 7.8 | 364.2796
80 | 640 | 7 | 100 | 290 | 799 | 7.8 | 115.184
80 | 640 | 7 | 25 | 290 | 799 | 7.8 | 273.4638
80 | 640 | 7 | 50 | 290 | 799 | 7.8 | 189.764
80 | 640 | 9 | 10 | 290 | 799 | 7.8 | 468.2046
80 | 640 | 9 | 100 | 290 | 799 | 7.8 | 147.7844
80 | 640 | 9 | 25 | 290 | 799 | 7.8 | 351.4414
80 | 640 | 9 | 50 | 290 | 799 | 7.8 | 243.5802
80 | 960 | 3 | 10 | 290 | 799 | 7.8 | 140.3734
80 | 960 | 3 | 100 | 290 | 799 | 7.8 | 45.0002
80 | 960 | 3 | 25 | 290 | 799 | 7.8 | 104.7346
80 | 960 | 3 | 50 | 290 | 799 | 7.8 | 73.0324
80 | 960 | 5 | 10 | 290 | 799 | 7.8 | 233.286
80 | 960 | 5 | 100 | 290 | 799 | 7.8 | 75.0204
80 | 960 | 5 | 25 | 290 | 799 | 7.8 | 174.4358
80 | 960 | 5 | 50 | 290 | 799 | 7.8 | 121.782
80 | 960 | 7 | 10 | 290 | 799 | 7.8 | 327.4674
80 | 960 | 7 | 100 | 290 | 799 | 7.8 | 104.8662
80 | 960 | 7 | 25 | 290 | 799 | 7.8 | 243.9542
80 | 960 | 7 | 50 | 290 | 799 | 7.8 | 170.243
80 | 960 | 9 | 10 | 290 | 799 | 7.8 | 420.6688
80 | 960 | 9 | 100 | 290 | 799 | 7.8 | 134.5092
80 | 960 | 9 | 25 | 290 | 799 | 7.8 | 312.919
80 | 960 | 9 | 50 | 290 | 799 | 7.8 | 218.1826
120 | 1440 | 3 | 10 | 290 | 799 | 7.8 | 232.4664
120 | 1440 | 3 | 100 | 290 | 799 | 7.8 | 91.9926
120 | 1440 | 3 | 25 | 290 | 799 | 7.8 | 185.747
120 | 1440 | 3 | 50 | 290 | 799 | 7.8 | 139.6372
120 | 1440 | 5 | 10 | 290 | 799 | 7.8 | 387.0316
120 | 1440 | 5 | 100 | 290 | 799 | 7.8 | 153.8124
120 | 1440 | 5 | 25 | 290 | 799 | 7.8 | 309.7438
120 | 1440 | 5 | 50 | 290 | 799 | 7.8 | 233.3536
120 | 1440 | 7 | 10 | 290 | 799 | 7.8 | 542.2634
120 | 1440 | 7 | 100 | 290 | 799 | 7.8 | 215.3982
120 | 1440 | 7 | 25 | 290 | 799 | 7.8 | 433.7582
120 | 1440 | 7 | 50 | 290 | 799 | 7.8 | 326.811
120 | 1440 | 9 | 10 | 290 | 799 | 7.8 | 697.1416
120 | 1440 | 9 | 100 | 290 | 799 | 7.8 | 276.8858
120 | 1440 | 9 | 25 | 290 | 799 | 7.8 | 557.5398
120 | 1440 | 9 | 50 | 290 | 799 | 7.8 | 419.8254
120 | 480 | 3 | 10 | 290 | 799 | 7.8 | 295.8458
120 | 480 | 3 | 100 | 290 | 799 | 7.8 | 114.7416
120 | 480 | 3 | 25 | 290 | 799 | 7.8 | 241.0794
120 | 480 | 3 | 50 | 290 | 799 | 7.8 | 180.0748
120 | 480 | 5 | 10 | 290 | 799 | 7.8 | 511.8288
120 | 480 | 5 | 100 | 290 | 799 | 7.8 | 200.6846
120 | 480 | 5 | 25 | 290 | 799 | 7.8 | 418.276
120 | 480 | 5 | 50 | 290 | 799 | 7.8 | 312.4582
120 | 480 | 7 | 10 | 290 | 799 | 7.8 | 727.6932
120 | 480 | 7 | 100 | 290 | 799 | 7.8 | 289.0058
120 | 480 | 7 | 25 | 290 | 799 | 7.8 | 595.2238
120 | 480 | 7 | 50 | 290 | 799 | 7.8 | 446.2008
120 | 480 | 9 | 10 | 290 | 799 | 7.8 | 942.6892
120 | 480 | 9 | 100 | 290 | 799 | 7.8 | 379.2378
120 | 480 | 9 | 25 | 290 | 799 | 7.8 | 773.499
120 | 480 | 9 | 50 | 290 | 799 | 7.8 | 580.365
120 | 960 | 3 | 10 | 290 | 799 | 7.8 | 256.9982
120 | 960 | 3 | 100 | 290 | 799 | 7.8 | 101.5276
120 | 960 | 3 | 25 | 290 | 799 | 7.8 | 207.6434
120 | 960 | 3 | 50 | 290 | 799 | 7.8 | 155.9408
120 | 960 | 5 | 10 | 290 | 799 | 7.8 | 428.9916
120 | 960 | 5 | 100 | 290 | 799 | 7.8 | 170.5838
120 | 960 | 5 | 25 | 290 | 799 | 7.8 | 347.4488
120 | 960 | 5 | 50 | 290 | 799 | 7.8 | 261.3994
120 | 960 | 7 | 10 | 290 | 799 | 7.8 | 600.8664
120 | 960 | 7 | 100 | 290 | 799 | 7.8 | 239.219
120 | 960 | 7 | 25 | 290 | 799 | 7.8 | 486.8372
120 | 960 | 7 | 50 | 290 | 799 | 7.8 | 366.613
120 | 960 | 9 | 10 | 290 | 799 | 7.8 | 772.6664
120 | 960 | 9 | 100 | 290 | 799 | 7.8 | 307.5194
120 | 960 | 9 | 25 | 290 | 799 | 7.8 | 625.983
120 | 960 | 9 | 50 | 290 | 799 | 7.8 | 471.332
160 | 1280 | 3 | 10 | 290 | 799 | 7.8 | 359.711
160 | 1280 | 3 | 100 | 290 | 799 | 7.8 | 164.5056
160 | 1280 | 3 | 25 | 290 | 799 | 7.8 | 302.3124
160 | 1280 | 3 | 50 | 290 | 799 | 7.8 | 238.7412
160 | 1280 | 5 | 10 | 290 | 799 | 7.8 | 600.996
160 | 1280 | 5 | 100 | 290 | 799 | 7.8 | 278.1986
160 | 1280 | 5 | 25 | 290 | 799 | 7.8 | 507.2884
160 | 1280 | 5 | 50 | 290 | 799 | 7.8 | 402.0486
160 | 1280 | 7 | 10 | 290 | 799 | 7.8 | 842.029
160 | 1280 | 7 | 100 | 290 | 799 | 7.8 | 390.9134
160 | 1280 | 7 | 25 | 290 | 799 | 7.8 | 711.3022
160 | 1280 | 7 | 50 | 290 | 799 | 7.8 | 564.5934
160 | 1280 | 9 | 10 | 290 | 799 | 7.8 | 1082.967
160 | 1280 | 9 | 100 | 290 | 799 | 7.8 | 503.1066
160 | 1280 | 9 | 25 | 290 | 799 | 7.8 | 915.062
160 | 1280 | 9 | 50 | 290 | 799 | 7.8 | 726.5762
160 | 1920 | 3 | 10 | 290 | 799 | 7.8 | 326.61
160 | 1920 | 3 | 100 | 290 | 799 | 7.8 | 148.7184
160 | 1920 | 3 | 25 | 290 | 799 | 7.8 | 271.786
160 | 1920 | 3 | 50 | 290 | 799 | 7.8 | 214.052
160 | 1920 | 5 | 10 | 290 | 799 | 7.8 | 544.6806
160 | 1920 | 5 | 100 | 290 | 799 | 7.8 | 249.5384
160 | 1920 | 5 | 25 | 290 | 799 | 7.8 | 454.1174
160 | 1920 | 5 | 50 | 290 | 799 | 7.8 | 358.5878
160 | 1920 | 7 | 10 | 290 | 799 | 7.8 | 761.615
160 | 1920 | 7 | 100 | 290 | 799 | 7.8 | 349.8328
160 | 1920 | 7 | 25 | 290 | 799 | 7.8 | 636.1368
160 | 1920 | 7 | 50 | 290 | 799 | 7.8 | 502.5294
160 | 1920 | 9 | 10 | 290 | 799 | 7.8 | 979.3602
160 | 1920 | 9 | 100 | 290 | 799 | 7.8 | 449.805
160 | 1920 | 9 | 25 | 290 | 799 | 7.8 | 818.0358
160 | 1920 | 9 | 50 | 290 | 799 | 7.8 | 645.5832
160 | 640 | 3 | 10 | 290 | 799 | 7.8 | 403.1882
160 | 640 | 3 | 100 | 290 | 799 | 7.8 | 183.5348
160 | 640 | 3 | 25 | 290 | 799 | 7.8 | 340.6924
160 | 640 | 3 | 50 | 290 | 799 | 7.8 | 269.3812
160 | 640 | 5 | 10 | 290 | 799 | 7.8 | 706.6836
160 | 640 | 5 | 100 | 290 | 799 | 7.8 | 323.6014
160 | 640 | 5 | 25 | 290 | 799 | 7.8 | 602.5036
160 | 640 | 5 | 50 | 290 | 799 | 7.8 | 475.3278
160 | 640 | 7 | 10 | 290 | 799 | 7.8 | 1016.561
160 | 640 | 7 | 100 | 290 | 799 | 7.8 | 468.3548
160 | 640 | 7 | 25 | 290 | 799 | 7.8 | 867.442
160 | 640 | 7 | 50 | 290 | 799 | 7.8 | 686.568
160 | 640 | 9 | 10 | 290 | 799 | 7.8 | 1331.369
160 | 640 | 9 | 100 | 290 | 799 | 7.8 | 616.174
160 | 640 | 9 | 25 | 290 | 799 | 7.8 | 1136.341
160 | 640 | 9 | 50 | 290 | 799 | 7.8 | 899.7846
40 | 160 | 3 | 10 | 323 | 757 | 4.9 | 77.63
40 | 160 | 3 | 100 | 323 | 757 | 4.9 | 16.8732
40 | 160 | 3 | 25 | 323 | 757 | 4.9 | 49.2232
40 | 160 | 3 | 50 | 323 | 757 | 4.9 | 29.7314
40 | 160 | 5 | 10 | 323 | 757 | 4.9 | 129.4062
40 | 160 | 5 | 25 | 323 | 757 | 4.9 | 81.8714
40 | 160 | 5 | 50 | 323 | 757 | 4.9 | 49.485
40 | 160 | 7 | 10 | 323 | 757 | 4.9 | 180.6016
40 | 160 | 7 | 100 | 323 | 757 | 4.9 | 41.7418
40 | 160 | 7 | 25 | 323 | 757 | 4.9 | 113.9254
40 | 160 | 7 | 50 | 323 | 757 | 4.9 | 69.1844
40 | 160 | 9 | 10 | 323 | 757 | 4.9 | 231.3098
40 | 160 | 9 | 25 | 323 | 757 | 4.9 | 144.8718
40 | 160 | 9 | 50 | 323 | 757 | 4.9 | 88.5064
40 | 320 | 3 | 10 | 323 | 757 | 4.9 | 66.905
40 | 320 | 3 | 100 | 323 | 757 | 4.9 | 14.7772
40 | 320 | 3 | 25 | 323 | 757 | 4.9 | 42.5844
40 | 320 | 3 | 50 | 323 | 757 | 4.9 | 26.1778
40 | 320 | 5 | 10 | 323 | 757 | 4.9 | 111.2962
40 | 320 | 5 | 100 | 323 | 757 | 4.9 | 24.5722
40 | 320 | 5 | 25 | 323 | 757 | 4.9 | 70.75
40 | 320 | 5 | 50 | 323 | 757 | 4.9 | 43.4258
40 | 320 | 7 | 10 | 323 | 757 | 4.9 | 154.9834
40 | 320 | 7 | 100 | 323 | 757 | 4.9 | 34.094
40 | 320 | 7 | 25 | 323 | 757 | 4.9 | 98.22
40 | 320 | 7 | 50 | 323 | 757 | 4.9 | 60.2262
40 | 320 | 9 | 10 | 323 | 757 | 4.9 | 197.9352
40 | 320 | 9 | 100 | 323 | 757 | 4.9 | 43.1954
40 | 320 | 9 | 25 | 323 | 757 | 4.9 | 124.5872
40 | 320 | 9 | 50 | 323 | 757 | 4.9 | 76.7652
40 | 480 | 3 | 10 | 323 | 757 | 4.9 | 58.9748
40 | 480 | 3 | 100 | 323 | 757 | 4.9 | 13.6732
40 | 480 | 3 | 25 | 323 | 757 | 4.9 | 37.8482
40 | 480 | 3 | 50 | 323 | 757 | 4.9 | 23.7524
40 | 480 | 5 | 10 | 323 | 757 | 4.9 | 97.9948
40 | 480 | 5 | 100 | 323 | 757 | 4.9 | 22.6816
40 | 480 | 5 | 25 | 323 | 757 | 4.9 | 62.7828
40 | 480 | 5 | 50 | 323 | 757 | 4.9 | 39.3738
40 | 480 | 7 | 10 | 323 | 757 | 4.9 | 136.2734
40 | 480 | 7 | 100 | 323 | 757 | 4.9 | 31.4612
40 | 480 | 7 | 25 | 323 | 757 | 4.9 | 87.1026
40 | 480 | 7 | 50 | 323 | 757 | 4.9 | 54.5788
40 | 480 | 9 | 10 | 323 | 757 | 4.9 | 173.7358
40 | 480 | 9 | 100 | 323 | 757 | 4.9 | 39.8966
40 | 480 | 9 | 25 | 323 | 757 | 4.9 | 110.7532
40 | 480 | 9 | 50 | 323 | 757 | 4.9 | 69.4112
80 | 320 | 3 | 10 | 323 | 757 | 4.9 | 200.3412
80 | 320 | 3 | 100 | 323 | 757 | 4.9 | 61.8478
80 | 320 | 3 | 25 | 323 | 757 | 4.9 | 151.2256
80 | 320 | 3 | 50 | 323 | 757 | 4.9 | 103.829
80 | 320 | 5 | 10 | 323 | 757 | 4.9 | 336.5998
80 | 320 | 5 | 100 | 323 | 757 | 4.9 | 105.9168
80 | 320 | 5 | 25 | 323 | 757 | 4.9 | 254.7534
80 | 320 | 5 | 50 | 323 | 757 | 4.9 | 175.5778
80 | 320 | 7 | 10 | 323 | 757 | 4.9 | 472.3458
80 | 320 | 7 | 100 | 323 | 757 | 4.9 | 150.576
80 | 320 | 7 | 25 | 323 | 757 | 4.9 | 357.6928
80 | 320 | 7 | 50 | 323 | 757 | 4.9 | 246.7966
80 | 320 | 9 | 10 | 323 | 757 | 4.9 | 607.87
80 | 320 | 9 | 100 | 323 | 757 | 4.9 | 194.8312
80 | 320 | 9 | 25 | 323 | 757 | 4.9 | 460.5824
80 | 320 | 9 | 50 | 323 | 757 | 4.9 | 317.8692
80 | 640 | 3 | 10 | 323 | 757 | 4.9 | 172.7596
80 | 640 | 3 | 100 | 323 | 757 | 4.9 | 54.5648
80 | 640 | 3 | 25 | 323 | 757 | 4.9 | 129.134
80 | 640 | 3 | 50 | 323 | 757 | 4.9 | 89.6598
80 | 640 | 5 | 10 | 323 | 757 | 4.9 | 288.1852
80 | 640 | 5 | 100 | 323 | 757 | 4.9 | 91.254
80 | 640 | 5 | 25 | 323 | 757 | 4.9 | 215.5568
80 | 640 | 5 | 50 | 323 | 757 | 4.9 | 149.7822
80 | 640 | 7 | 10 | 323 | 757 | 4.9 | 403.4724
80 | 640 | 7 | 100 | 323 | 757 | 4.9 | 127.6658
80 | 640 | 7 | 25 | 323 | 757 | 4.9 | 301.5926
80 | 640 | 7 | 50 | 323 | 757 | 4.9 | 209.5092
80 | 640 | 9 | 10 | 323 | 757 | 4.9 | 518.524
80 | 640 | 9 | 100 | 323 | 757 | 4.9 | 163.7878
80 | 640 | 9 | 25 | 323 | 757 | 4.9 | 387.196
80 | 640 | 9 | 50 | 323 | 757 | 4.9 | 269.0266
80 | 960 | 3 | 10 | 323 | 757 | 4.9 | 153.4804
80 | 960 | 3 | 100 | 323 | 757 | 4.9 | 49.59
80 | 960 | 3 | 25 | 323 | 757 | 4.9 | 114.2554
80 | 960 | 3 | 50 | 323 | 757 | 4.9 | 79.7602
80 | 960 | 5 | 10 | 323 | 757 | 4.9 | 255.9252
80 | 960 | 5 | 100 | 323 | 757 | 4.9 | 82.7408
80 | 960 | 5 | 25 | 323 | 757 | 4.9 | 190.4862
80 | 960 | 5 | 50 | 323 | 757 | 4.9 | 133.032
80 | 960 | 7 | 10 | 323 | 757 | 4.9 | 358.0318
80 | 960 | 7 | 100 | 323 | 757 | 4.9 | 115.654
80 | 960 | 7 | 25 | 323 | 757 | 4.9 | 266.163
80 | 960 | 7 | 50 | 323 | 757 | 4.9 | 185.9942
80 | 960 | 9 | 10 | 323 | 757 | 4.9 | 457.6266
80 | 960 | 9 | 100 | 323 | 757 | 4.9 | 148.3178
80 | 960 | 9 | 25 | 323 | 757 | 4.9 | 341.555
80 | 960 | 9 | 50 | 323 | 757 | 4.9 | 238.634
120 | 1440 | 3 | 10 | 323 | 757 | 4.9 | 254.7704
120 | 1440 | 3 | 100 | 323 | 757 | 4.9 | 100.8774
120 | 1440 | 3 | 25 | 323 | 757 | 4.9 | 203.3736
120 | 1440 | 3 | 50 | 323 | 757 | 4.9 | 152.3786
120 | 1440 | 5 | 10 | 323 | 757 | 4.9 | 424.901
120 | 1440 | 5 | 100 | 323 | 757 | 4.9 | 168.9554
120 | 1440 | 5 | 25 | 323 | 757 | 4.9 | 339.6748
120 | 1440 | 5 | 50 | 323 | 757 | 4.9 | 254.8262
120 | 1440 | 7 | 10 | 323 | 757 | 4.9 | 595.001
120 | 1440 | 7 | 100 | 323 | 757 | 4.9 | 236.6792
120 | 1440 | 7 | 25 | 323 | 757 | 4.9 | 475.6498
120 | 1440 | 7 | 50 | 323 | 757 | 4.9 | 356.895
120 | 1440 | 9 | 10 | 323 | 757 | 4.9 | 764.11
120 | 1440 | 9 | 100 | 323 | 757 | 4.9 | 304.2298
120 | 1440 | 9 | 25 | 323 | 757 | 4.9 | 611.3592
120 | 1440 | 9 | 50 | 323 | 757 | 4.9 | 457.94
120 | 480 | 3 | 10 | 323 | 757 | 4.9 | 325.5956
120 | 480 | 3 | 100 | 323 | 757 | 4.9 | 126.1608
120 | 480 | 3 | 25 | 323 | 757 | 4.9 | 263.993
120 | 480 | 3 | 50 | 323 | 757 | 4.9 | 196.4582
120 | 480 | 5 | 10 | 323 | 757 | 4.9 | 556.4534
120 | 480 | 5 | 100 | 323 | 757 | 4.9 | 218.8698
120 | 480 | 5 | 25 | 323 | 757 | 4.9 | 454.3012
120 | 480 | 5 | 50 | 323 | 757 | 4.9 | 340.661
120 | 480 | 7 | 10 | 323 | 757 | 4.9 | 786.2446
120 | 480 | 7 | 100 | 323 | 757 | 4.9 | 312.3476
120 | 480 | 7 | 25 | 323 | 757 | 4.9 | 643.5872
120 | 480 | 7 | 50 | 323 | 757 | 4.9 | 483.3898
120 | 480 | 9 | 10 | 323 | 757 | 4.9 | 1014.784
120 | 480 | 9 | 100 | 323 | 757 | 4.9 | 406.2528
120 | 480 | 9 | 25 | 323 | 757 | 4.9 | 832.9076
120 | 480 | 9 | 50 | 323 | 757 | 4.9 | 625.712
120 | 960 | 3 | 10 | 323 | 757 | 4.9 | 285.0944
120 | 960 | 3 | 100 | 323 | 757 | 4.9 | 112.1526
120 | 960 | 3 | 25 | 323 | 757 | 4.9 | 229.267
120 | 960 | 3 | 50 | 323 | 757 | 4.9 | 171.621
120 | 960 | 5 | 10 | 323 | 757 | 4.9 | 475.591
120 | 960 | 5 | 100 | 323 | 757 | 4.9 | 188.714
120 | 960 | 5 | 25 | 323 | 757 | 4.9 | 383.8092
120 | 960 | 5 | 50 | 323 | 757 | 4.9 | 288.1248
120 | 960 | 7 | 10 | 323 | 757 | 4.9 | 666.8106
120 | 960 | 7 | 100 | 323 | 757 | 4.9 | 264.7304
120 | 960 | 7 | 25 | 323 | 757 | 4.9 | 537.8458
120 | 960 | 7 | 50 | 323 | 757 | 4.9 | 404.218
120 | 960 | 9 | 10 | 323 | 757 | 4.9 | 856.9256
120 | 960 | 9 | 100 | 323 | 757 | 4.9 | 340.387
120 | 960 | 9 | 25 | 323 | 757 | 4.9 | 691.5746
120 | 960 | 9 | 50 | 323 | 757 | 4.9 | 519.715
160 | 1280 | 3 | 10 | 323 | 757 | 4.9 | 399.7354
160 | 1280 | 3 | 100 | 323 | 757 | 4.9 | 180.9236
160 | 1280 | 3 | 25 | 323 | 757 | 4.9 | 333.8848
160 | 1280 | 3 | 50 | 323 | 757 | 4.9 | 262.6822
160 | 1280 | 5 | 10 | 323 | 757 | 4.9 | 667.9688
160 | 1280 | 5 | 100 | 323 | 757 | 4.9 | 307.1316
160 | 1280 | 5 | 25 | 323 | 757 | 4.9 | 561.4122
160 | 1280 | 5 | 50 | 323 | 757 | 4.9 | 443.1388
160 | 1280 | 7 | 10 | 323 | 757 | 4.9 | 935.9442
160 | 1280 | 7 | 100 | 323 | 757 | 4.9 | 431.9138
160 | 1280 | 7 | 25 | 323 | 757 | 4.9 | 787.2992
160 | 1280 | 7 | 50 | 323 | 757 | 4.9 | 622.6162
160 | 1280 | 9 | 10 | 323 | 757 | 4.9 | 1202.921
160 | 1280 | 9 | 100 | 323 | 757 | 4.9 | 556.155
160 | 1280 | 9 | 25 | 323 | 757 | 4.9 | 1012.847
160 | 1280 | 9 | 50 | 323 | 757 | 4.9 | 801.3598
160 | 1920 | 3 | 10 | 323 | 757 | 4.9 | 358.6866
160 | 1920 | 3 | 100 | 323 | 757 | 4.9 | 162.4324
160 | 1920 | 3 | 25 | 323 | 757 | 4.9 | 297.9212
160 | 1920 | 3 | 50 | 323 | 757 | 4.9 | 233.8724
160 | 1920 | 5 | 10 | 323 | 757 | 4.9 | 598.6196
160 | 1920 | 5 | 100 | 323 | 757 | 4.9 | 273.1668
160 | 1920 | 5 | 25 | 323 | 757 | 4.9 | 497.0422
160 | 1920 | 5 | 50 | 323 | 757 | 4.9 | 391.927
160 | 1920 | 7 | 10 | 323 | 757 | 4.9 | 838.4294
160 | 1920 | 7 | 100 | 323 | 757 | 4.9 | 383.1274
160 | 1920 | 7 | 25 | 323 | 757 | 4.9 | 696.5696
160 | 1920 | 7 | 50 | 323 | 757 | 4.9 | 549.4768
160 | 1920 | 9 | 10 | 323 | 757 | 4.9 | 1078.105
160 | 1920 | 9 | 100 | 323 | 757 | 4.9 | 492.9894
160 | 1920 | 9 | 25 | 323 | 757 | 4.9 | 895.8578
160 | 1920 | 9 | 50 | 323 | 757 | 4.9 | 706.6754
160 | 640 | 3 | 10 | 323 | 757 | 4.9 | 446.32
160 | 640 | 3 | 100 | 323 | 757 | 4.9 | 200.1328
160 | 640 | 3 | 25 | 323 | 757 | 4.9 | 375.6906
160 | 640 | 3 | 50 | 323 | 757 | 4.9 | 294.681
160 | 640 | 5 | 10 | 323 | 757 | 4.9 | 772.8602
160 | 640 | 5 | 100 | 323 | 757 | 4.9 | 354.1764
160 | 640 | 5 | 25 | 323 | 757 | 4.9 | 655.2984
160 | 640 | 5 | 50 | 323 | 757 | 4.9 | 518.6068
160 | 640 | 7 | 10 | 323 | 757 | 4.9 | 1100.617
160 | 640 | 7 | 100 | 323 | 757 | 4.9 | 509.1168
160 | 640 | 7 | 25 | 323 | 757 | 4.9 | 939.0332
160 | 640 | 7 | 50 | 323 | 757 | 4.9 | 744.631
160 | 640 | 9 | 10 | 323 | 757 | 4.9 | 1430.823
160 | 640 | 9 | 100 | 323 | 757 | 4.9 | 665.0458
160 | 640 | 9 | 25 | 323 | 757 | 4.9 | 1222.055
160 | 640 | 9 | 50 | 323 | 757 | 4.9 | 969.9804